## Data
Material: |  | Ground Calcium Carbonate
Research: |  | Test
Date: |  | 2021-06-10
Particles and liquid properties:
Solid density: |  | 2727.284 | [kg/m3]
Particle type: |  | Spherical
Scattering theory: |  | Fraunhofer approx.
Reflactive Index: |  | - | [-]
Absorption Index |  | - | [-]
Dispersant name: |  | Water | [-]
Disp. Refl. Index: |  | 1.33 | [-]
PSD data:
Channel Number | Channel Diameter (Lower) | Channel Diameter (Center) | Channel Diameter (Upper) | Diff. Volume | Cum. Volume
| µm | µm | µm | % | %
1 | 0.01 | 0.0107 | 0.0114 | 0 | 0
2 | 0.0114 | 0.01215 | 0.0129 | 0 | 0
3 | 0.0129 | 0.0138 | 0.0147 | 0 | 0
4 | 0.0147 | 0.0157 | 0.0167 | 0 | 0
5 | 0.0167 | 0.0178 | 0.0189 | 0 | 0
6 | 0.0189 | 0.0202 | 0.0215 | 0 | 0
7 | 0.0215 | 0.02295 | 0.0244 | 0 | 0
8 | 0.0244 | 0.0261 | 0.0278 | 0 | 0
9 | 0.0278 | 0.02965 | 0.0315 | 0 | 0
10 | 0.0315 | 0.03365 | 0.0358 | 0 | 0
11 | 0.0358 | 0.03825 | 0.0407 | 0 | 0
12 | 0.0407 | 0.0435 | 0.0463 | 0 | 0
13 | 0.0463 | 0.04945 | 0.0526 | 0 | 0
14 | 0.0526 | 0.05615 | 0.0597 | 0 | 0
15 | 0.0597 | 0.0638 | 0.0679 | 0 | 0
16 | 0.0679 | 0.0725 | 0.0771 | 0 | 0
17 | 0.0771 | 0.08235 | 0.0876 | 0 | 0
18 | 0.0876 | 0.09355 | 0.0995 | 0 | 0
19 | 0.0995 | 0.10625 | 0.113 | 0 | 0
20 | 0.113 | 0.1205 | 0.128 | 0 | 0
21 | 0.128 | 0.137 | 0.146 | 0 | 0
22 | 0.146 | 0.156 | 0.166 | 0 | 0
23 | 0.166 | 0.177 | 0.188 | 0 | 0
24 | 0.188 | 0.201 | 0.214 | 0 | 0
25 | 0.214 | 0.2285 | 0.243 | 0.03 | 0.03
26 | 0.243 | 0.2595 | 0.276 | 0.1 | 0.13
27 | 0.276 | 0.295 | 0.314 | 0.15 | 0.28
28 | 0.314 | 0.3355 | 0.357 | 0.22 | 0.5
29 | 0.357 | 0.381 | 0.405 | 0.31 | 0.81
30 | 0.405 | 0.4325 | 0.46 | 0.42 | 1.23
31 | 0.46 | 0.4915 | 0.523 | 0.54 | 1.77
32 | 0.523 | 0.5585 | 0.594 | 0.69 | 2.46
33 | 0.594 | 0.6345 | 0.675 | 0.86 | 3.32
34 | 0.675 | 0.721 | 0.767 | 1.04 | 4.36
35 | 0.767 | 0.8195 | 0.872 | 1.24 | 5.6
36 | 0.872 | 0.9315 | 0.991 | 1.44 | 7.04
37 | 0.991 | 1.0605 | 1.13 | 1.65 | 8.69
38 | 1.13 | 1.205 | 1.28 | 1.85 | 10.54
39 | 1.28 | 1.365 | 1.45 | 2.04 | 12.58
40 | 1.45 | 1.55 | 1.65 | 2.2 | 14.78
41 | 1.65 | 1.765 | 1.88 | 2.34 | 17.12
42 | 1.88 | 2.005 | 2.13 | 2.45 | 19.57
43 | 2.13 | 2.275 | 2.42 | 2.55 | 22.12
44 | 2.42 | 2.585 | 2.75 | 2.64 | 24.76
45 | 2.75 | 2.935 | 3.12 | 2.73 | 27.49
46 | 3.12 | 3.335 | 3.55 | 2.84 | 30.33
47 | 3.55 | 3.79 | 4.03 | 2.96 | 33.29
48 | 4.03 | 4.305 | 4.58 | 3.09 | 36.38
49 | 4.58 | 4.895 | 5.21 | 3.23 | 39.61
50 | 5.21 | 5.565 | 5.92 | 3.36 | 42.97
51 | 5.92 | 6.32 | 6.72 | 3.5 | 46.47
52 | 6.72 | 7.18 | 7.64 | 3.65 | 50.12
53 | 7.64 | 8.16 | 8.68 | 3.81 | 53.93
54 | 8.68 | 9.27 | 9.86 | 3.99 | 57.92
55 | 9.86 | 10.53 | 11.2 | 4.17 | 62.09
56 | 11.2 | 11.95 | 12.7 | 4.33 | 66.42
57 | 12.7 | 13.6 | 14.5 | 4.44 | 70.86
58 | 14.5 | 15.45 | 16.4 | 4.45 | 75.31
59 | 16.4 | 17.55 | 18.7 | 4.35 | 79.66
60 | 18.7 | 19.95 | 21.2 | 4.11 | 83.77
61 | 21.2 | 22.65 | 24.1 | 3.74 | 87.51
62 | 24.1 | 25.75 | 27.4 | 3.24 | 90.75
63 | 27.4 | 29.25 | 31.1 | 2.66 | 93.41
64 | 31.1 | 33.2 | 35.3 | 2.06 | 95.47
65 | 35.3 | 37.7 | 40.1 | 1.49 | 96.96
66 | 40.1 | 42.85 | 45.6 | 1.01 | 97.97
67 | 45.6 | 48.7 | 51.8 | 0.64 | 98.61
68 | 51.8 | 55.35 | 58.9 | 0.39 | 99
69 | 58.9 | 62.9 | 66.9 | 0.25 | 99.25
70 | 66.9 | 71.45 | 76 | 0.18 | 99.43
71 | 76 | 81.2 | 86.4 | 0.16 | 99.59
72 | 86.4 | 92.25 | 98.1 | 0.14 | 99.73
73 | 98.1 | 104.55 | 111 | 0.12 | 99.85
74 | 111 | 119 | 127 | 0.09 | 99.94
75 | 127 | 135.5 | 144 | 0.03 | 99.97
76 | 144 | 153.5 | 163 | 0.03 | 100
77 | 163 | 174.5 | 186 | 0 | 100
78 | 186 | 198.5 | 211 | 0 | 100
79 | 211 | 225.5 | 240 | 0 | 100
80 | 240 | 256 | 272 | 0 | 100
81 | 272 | 291 | 310 | 0 | 100
82 | 310 | 331 | 352 | 0 | 100
83 | 352 | 376 | 400 | 0 | 100
84 | 400 | 427 | 454 | 0 | 100
85 | 454 | 485 | 516 | 0 | 100
86 | 516 | 551 | 586 | 0 | 100
87 | 586 | 626 | 666 | 0 | 100
88 | 666 | 711 | 756 | 0 | 100
89 | 756 | 807.5 | 859 | 0 | 100
90 | 859 | 917.5 | 976 | 0 | 100
91 | 976 | 1043 | 1110 | 0 | 100
92 | 1110 | 1185 | 1260 | 0 | 100
93 | 1260 | 1345 | 1430 | 0 | 100
94 | 1430 | 1530 | 1630 | 0 | 100
95 | 1630 | 1740 | 1850 | 0 | 100
96 | 1850 | 1975 | 2100 | 0 | 100
97 | 2100 | 2245 | 2390 | 0 | 100
98 | 2390 | 2550 | 2710 | 0 | 100
99 | 2710 | 2895 | 3080 | 0 | 100
100 | 3080 | 3290 | 3500 | 0 | 100

## Calculation SSA
Channel Number | Amount of particles, ni | ni*di2 | ni*di3 | Specific Surface Area, AS
| [pcs. in m3] | [m2] | [m3] | [m2/kg]
1 | 0 | 0 | 0 | 686.8666
2 | 0 | 0 | 0
3 | 0 | 0 | 0
4 | 0 | 0 | 0 | Specific Surface Area, SSAvPSD
5 | 0 | 0 | 0
6 | 0 | 0 | 0
7 | 0 | 0 | 0 | [m2/cm3]
8 | 0 | 0 | 0 | 1.87328
9 | 0 | 0 | 0
10 | 0 | 0 | 0
11 | 0 | 0 | 0
12 | 0 | 0 | 0
13 | 0 | 0 | 0
14 | 0 | 0 | 0
15 | 0 | 0 | 0
16 | 0 | 0 | 0
17 | 0 | 0 | 0
18 | 0 | 0 | 0
19 | 0 | 0 | 0
20 | 0 | 0 | 0
21 | 0 | 0 | 0
22 | 0 | 0 | 0
23 | 0 | 0 | 0
24 | 0 | 0 | 0
25 | 48026045483465776 | 2507.548 | 0.0005729747
26 | 1.093e+17 | 7359.983 | 0.001909916
27 | 1.1159e+17 | 9711.435 | 0.002864873
28 | 1.1127e+17 | 12524.04 | 0.004201814
29 | 1.0705e+17 | 15540 | 0.005920739
30 | 99152836178852160 | 18547.16 | 0.008021646
31 | 86863511040364880 | 20983.81 | 0.01031354
32 | 75647354501809744 | 23596.09 | 0.01317842
33 | 64301004622442272 | 25886.96 | 0.01642527
34 | 52995834048596248 | 27549.41 | 0.01986312
35 | 43031748969342976 | 28899.27 | 0.02368295
36 | 34027347847957404 | 29525.27 | 0.02750279
37 | 26422025781272808 | 29715.8 | 0.03151361
38 | 20194112623089800 | 29322.36 | 0.03533344
39 | 15319563799760318 | 28543.79 | 0.03896228
40 | 11283446463329528 | 27108.48 | 0.04201814
41 | 8128228698631504 | 25321.26 | 0.04469203
42 | 5805466720399585 | 23338.12 | 0.04679293
43 | 4136282225935288 | 21407.85 | 0.04870285
44 | 2919015969210529 | 19505.52 | 0.05042177
45 | 2062303204589962.5 | 17765.14 | 0.0521407
46 | 1462328726867200.8 | 16264.35 | 0.0542416
47 | 1038456400614499.6 | 14916.49 | 0.0565335
48 | 739695877678272 | 13708.8 | 0.05901639
49 | 525967149639463.8 | 12602.71 | 0.06169028
50 | 372355658265886.4 | 11531.57 | 0.06417317
51 | 264807935724640.8 | 10577.06 | 0.06684705
52 | 188336162927142.8 | 9709.181 | 0.06971192
53 | 133927168100836.6 | 8917.621 | 0.07276779
54 | 95663855391853.2 | 8220.673 | 0.07620563
55 | 68212682346177.1 | 7563.484 | 0.07964348
56 | 48461668983232.5 | 6920.447 | 0.08269935
57 | 33711682754705.1 | 6235.313 | 0.08480025
58 | 23045638547029.9 | 5501.052 | 0.08499125
59 | 15369936770376.0 | 4733.979 | 0.08308133
60 | 9886152561525.1 | 3934.713 | 0.07849753
61 | 6147254159471.6 | 3153.68 | 0.07143085
62 | 3624328018146.8 | 2403.156 | 0.06188127
63 | 2030103648456.8 | 1736.881 | 0.05080376
64 | 1075145287249.7 | 1185.068 | 0.03934426
65 | 531100125601.3 | 754.8473 | 0.02845774
66 | 245178893843.6 | 450.1785 | 0.01929015
67 | 105829629736.0 | 250.9951 | 0.01222346
68 | 43926430921.0 | 134.574 | 0.007448671
69 | 19186787192.6 | 75.9108 | 0.004774789
70 | 9424970337.4 | 48.11544 | 0.003437848
71 | 5707764963.4 | 37.63381 | 0.003055865
72 | 3405987874.5 | 28.98517 | 0.002673882
73 | 2005503022.8 | 21.92156 | 0.002291899
74 | 1020036732.9 | 14.44474 | 0.001718924
75 | 230312524.3 | 4.228596 | 0.0005729747
76 | 158420106.8 | 3.732734 | 0.0005729747
77 | 0 | 0 | 0
78 | 0 | 0 | 0
79 | 0 | 0 | 0
80 | 0 | 0 | 0
81 | 0 | 0 | 0
82 | 0 | 0 | 0
83 | 0 | 0 | 0
84 | 0 | 0 | 0
85 | 0 | 0 | 0
86 | 0 | 0 | 0
87 | 0 | 0 | 0
88 | 0 | 0 | 0
89 | 0 | 0 | 0
90 | 0 | 0 | 0
91 | 0 | 0 | 0
92 | 0 | 0 | 0
93 | 0 | 0 | 0
94 | 0 | 0 | 0
95 | 0 | 0 | 0
96 | 0 | 0 | 0
97 | 0 | 0 | 0
98 | 0 | 0 | 0
99 | 0 | 0 | 0
100 | 0 | 0 | 0

## Sauter diameter
Channel Number | Amount of particles, ni | Persantage of particles, pi | pi*di3 | pi*di2 | pi*di4 | Sauter mean diameter, D[3,2] | D[4,3]
| [pcs. in m3] | [%] | [m3] | [m2] | [m2] | [μm] | [μm]
1 | 0 | 0 | 0 | 0 | 0 | 3.202938 | 11.65604175
2 | 0 | 0 | 0 | 0 | 0
3 | 0 | 0 | 0 | 0 | 0
4 | 0 | 0 | 0 | 0 | 0
5 | 0 | 0 | 0 | 0 | 0
6 | 0 | 0 | 0 | 0 | 0
7 | 0 | 0 | 0 | 0 | 0
8 | 0 | 0 | 0 | 0 | 0
9 | 0 | 0 | 0 | 0 | 0
10 | 0 | 0 | 0 | 0 | 0
11 | 0 | 0 | 0 | 0 | 0
12 | 0 | 0 | 0 | 0 | 0
13 | 0 | 0 | 0 | 0 | 0
14 | 0 | 0 | 0 | 0 | 0
15 | 0 | 0 | 0 | 0 | 0
16 | 0 | 0 | 0 | 0 | 0
17 | 0 | 0 | 0 | 0 | 0
18 | 0 | 0 | 0 | 0 | 0
19 | 0 | 0 | 0 | 0 | 0
20 | 0 | 0 | 0 | 0 | 0
21 | 0 | 0 | 0 | 0 | 0
22 | 0 | 0 | 0 | 0 | 0
23 | 0 | 0 | 0 | 0 | 0
24 | 0 | 0 | 0 | 0 | 0
25 | 48026045483465776 | 4.597739 | 0.05485332 | 0.2400583 | 0.01253398
26 | 1.093e+17 | 10.46332 | 0.1828444 | 0.7046026 | 0.04744812
27 | 1.1159e+17 | 10.68333 | 0.2742666 | 0.9297172 | 0.08090864
28 | 1.1127e+17 | 10.65189 | 0.4022577 | 1.19898 | 0.1349574
29 | 1.0705e+17 | 10.24869 | 0.5668176 | 1.48771 | 0.2159575
30 | 99152836178852160 | 9.492325 | 0.7679464 | 1.775599 | 0.3321368
31 | 86863511040364880 | 8.315815 | 0.9873597 | 2.00887 | 0.4852873
32 | 75647354501809744 | 7.242045 | 1.261626 | 2.258955 | 0.7046183
33 | 64301004622442272 | 6.15581 | 1.572462 | 2.478269 | 0.997727
34 | 52995834048596248 | 5.073518 | 1.901582 | 2.637423 | 1.37104
35 | 43031748969342976 | 4.119613 | 2.26727 | 2.766651 | 1.858028
36 | 34027347847957404 | 3.257583 | 2.632959 | 2.82658 | 2.452601
37 | 26422025781272808 | 2.529493 | 3.016932 | 2.844821 | 3.199457
38 | 20194112623089800 | 1.933269 | 3.382621 | 2.807154 | 4.076058
39 | 15319563799760318 | 1.466607 | 3.730025 | 2.732619 | 5.091485
40 | 11283446463329528 | 1.080213 | 4.022577 | 2.595211 | 6.234994
41 | 8128228698631504 | 0.7781501 | 4.278559 | 2.424113 | 7.551656
42 | 5805466720399585 | 0.5557821 | 4.479687 | 2.234258 | 8.981773
43 | 4136282225935288 | 0.395984 | 4.662532 | 2.049465 | 10.60726
44 | 2919015969210529 | 0.2794499 | 4.827092 | 1.867347 | 12.47803
45 | 2062303204589962.5 | 0.1974331 | 4.991652 | 1.700733 | 14.6505
46 | 1462328726867200.8 | 0.139995 | 5.192781 | 1.557056 | 17.31792
47 | 1038456400614499.6 | 0.09941587 | 5.412194 | 1.428019 | 20.51221
48 | 739695877678272 | 0.07081425 | 5.649892 | 1.312402 | 24.32278
49 | 525967149639463.8 | 0.05035308 | 5.905874 | 1.206511 | 28.90925
50 | 372355658265886.4 | 0.0356472 | 6.143571 | 1.103966 | 34.18897
51 | 264807935724640.8 | 0.0253512 | 6.399554 | 1.012588 | 40.44518
52 | 188336162927142.8 | 0.01803023 | 6.67382 | 0.9295014 | 47.91803
53 | 133927168100836.6 | 0.01282142 | 6.966371 | 0.853722 | 56.84559
54 | 95663855391853.2 | 0.00915831 | 7.295491 | 0.7870001 | 67.6292
55 | 68212682346177.1 | 0.006530292 | 7.624611 | 0.7240846 | 80.28715
56 | 48461668983232.5 | 0.004639443 | 7.917162 | 0.662524 | 94.61009
57 | 33711682754705.1 | 0.003227363 | 8.118291 | 0.5969331 | 110.4088
58 | 23045638547029.9 | 0.002206257 | 8.136575 | 0.5266392 | 125.7101
59 | 15369936770376.0 | 0.00147143 | 7.953731 | 0.453204 | 139.588
60 | 9886152561525.1 | 0.0009464436 | 7.514904 | 0.3766869 | 149.9223
61 | 6147254159471.6 | 0.0005885029 | 6.83838 | 0.3019152 | 154.8893
62 | 3624328018146.8 | 0.0003469724 | 5.924158 | 0.2300644 | 152.5471
63 | 2030103648456.8 | 0.0001943505 | 4.863661 | 0.166279 | 142.2621
64 | 1075145287249.7 | 0.0001029283 | 3.766594 | 0.1134516 | 125.0509
65 | 531100125601.3 | 5.084448e-05 | 2.724381 | 0.07226476 | 102.7092
66 | 245178893843.6 | 2.347202e-05 | 1.846728 | 0.04309751 | 79.13231
67 | 105829629736.0 | 1.013152e-05 | 1.170204 | 0.02402883 | 56.98894
68 | 43926430921.0 | 4.205265e-06 | 0.7130931 | 0.01288334 | 39.4697
69 | 19186787192.6 | 1.836833e-06 | 0.457111 | 0.007267265 | 28.75228
70 | 9424970337.4 | 9.022927e-07 | 0.3291199 | 0.004606297 | 23.51562
71 | 5707764963.4 | 5.464287e-07 | 0.292551 | 0.003602845 | 23.75514
72 | 3405987874.5 | 3.260698e-07 | 0.2559821 | 0.002774874 | 23.61435
73 | 2005503022.8 | 1.919954e-07 | 0.2194133 | 0.002098644 | 22.93966
74 | 1020036732.9 | 9.765248e-08 | 0.1645599 | 0.001382857 | 19.58263
75 | 230312524.3 | 2.20488e-08 | 0.05485332 | 0.0004048215 | 7.432624
76 | 158420106.8 | 1.516623e-08 | 0.05485332 | 0.0003573506 | 8.419984
77 | 0 | 0 | 0 | 0 | 0
78 | 0 | 0 | 0 | 0 | 0
79 | 0 | 0 | 0 | 0 | 0
80 | 0 | 0 | 0 | 0 | 0
81 | 0 | 0 | 0 | 0 | 0
82 | 0 | 0 | 0 | 0 | 0
83 | 0 | 0 | 0 | 0 | 0
84 | 0 | 0 | 0 | 0 | 0
85 | 0 | 0 | 0 | 0 | 0
86 | 0 | 0 | 0 | 0 | 0
87 | 0 | 0 | 0 | 0 | 0
88 | 0 | 0 | 0 | 0 | 0
89 | 0 | 0 | 0 | 0 | 0
90 | 0 | 0 | 0 | 0 | 0
91 | 0 | 0 | 0 | 0 | 0
92 | 0 | 0 | 0 | 0 | 0
93 | 0 | 0 | 0 | 0 | 0
94 | 0 | 0 | 0 | 0 | 0
95 | 0 | 0 | 0 | 0 | 0
96 | 0 | 0 | 0 | 0 | 0
97 | 0 | 0 | 0 | 0 | 0
98 | 0 | 0 | 0 | 0 | 0
99 | 0 | 0 | 0 | 0 | 0
100 | 0 | 0 | 0 | 0 | 0